## Produkte
Styrenics / ABS / Impressio®
Product name | Vicat Softening Temperature Vicat B 50 N - 50°C/h °C | Izod impact strength notched 23°C - 4 mm kJ/m2 | Type | Melt Flow Index 220°C - 10 kg g/10' | Main Applications
Impressio® ABS C02 | 103 | 19 | Excellent perfomance in filament extrusion | 5 | Impressio®, 3D printing (from granule and wire)
Impressio® ABS B10 | 98 | 14 | High perfomance in FDM 3D printing | 25 | Impressio®, 3D printing (from granule and wire)
Styrenics / ABS / Sinkral®
Product name | Vicat Softening Temperature Vicat B 50 N - 50°C/h °C | Izod impact strength notched 23°C - 4 mm kJ/m2 | Type | Melt Flow Index 220°C - 10 kg g/10' | Main Applications
Sinkral® L 322 Balance® BA65 | 98 | 20 | 65% bio-attributed ABS for injection with high flow and gloss | 24 | Small and large Appliances, Furnishing components, Toys, Cosmetics, Metal Plating, Electrical components
Sinkral® F332 Balance® BCA65 | 103 | 17 | 65% bio-circular attributed ABS for injection with medium flow and high gloss | 15 | Small Household Appliances, Shoe heels, Electrical Components, Sanitary, Compounds
Sinkral® B 432/E | 103 | 19 | General pourpose for extrusion | 4 | Foils , multi-layer co-extruded sheets, Edges for furniture, Profiles
Sinkral® E 332 | 103 | 18 | General pourpose for injection and alloys | 2025-05-09 | Housewares, Electrical boxes and junctions, Parts of car interiors, Polymer bases for CMPD
Sinkral® B9 Roma | 100 | 43 | Super impact for extrusion | - | Multi-layer co-extruded sheets, Caravan plastic coatings, Rigid cases, Rigid elements for irrigation
Sinkral® F 332 | 103 | 17 | Medium flow, glossy for injection | 15 | Housewares, Small Appliances Housing, Textiles, Shoes Heels
Sinkral® B 732/E | 103.5 | 28 | Outstanding thermal - impact balance | 2025-05-04 | Foils , multi-layer co-extruded sheets, Edges for furniture, Profiles
Sinkral® B4 Milano | 103 | 19 | Smooth finishing very low gels content | 4 | Foils , multi-layer co-extruded sheets, Edges for furniture, Profiles
Sinkral® C 442 | 104.5 | 17 | Medium heat | 6 | Multi-layer co-extruded sheets, Interior Car Parts , Profiles, Rear View Mirror Case
Sinkral® B4 Venezia | 103.5 | 15 | glossy finishing and high modulus | 6 | Foils , multi-layer co-extruded sheets, Edges for furniture, Profiles
Sinkral® B 532/E | 103 | 21 | Improved impact for extrusion | 4 | Foils , Multi-layer co-extruded sheets, Borders for furniture, Profiles
Sinkral® C 333/M2 | 103 | 14 | Medium gloss for trasport sector | 5 | Edges for furniture, car interiors, Profiles, Sport Items
Sinkral® L 322 | 98 | 20 | Easy flow, glossy for injection | 24 | Household items, Base for chromed elements, Polymer bases for CMPD, Toys
Sinkral® SK 112 | 99 | 19 | Fire resistant ABS UL 94 V0 1,5 all colors, glossy, good mechanical properties, low smell | 14 | Multi-layer co-extruded sheets, Furniture Edges, Battery Cases, Car Interior, Profiles, Window Profiles and Fittings
Sinkral® SK 102 | 100 | 7 | Fire resistant ABS UL 94 V0 1,5 all colours, semi-matt, low smell | 9 | Multi-layer co-extruded sheets, Cases for batteries, Car interiors, Window profiles and fittings
Sinkral® M4 Modena | 101 | 2025-05-09 | High mattness and low roughness for extrusion | 8 | Foils, multi-layer co-extruded sheets, Car interior, Borders for furniture
Sinkral® SH 113 | 113 | 14 | Very high heat for extrusion | 2025-05-04 | Foils , Car interiors part, Profiles, Rearview mirror
Sinkral® SH 109 | 109 | 18 | High heat for extrusion | 5 | Foils , Car interiors part, Profiles, Rearview mirror
Sinkral® L 3 Pharma | 98 | 16 | Medical ABS | 25 | Valves, parts for medical applications, single-dose bottles and packs, elements for food contact
Sinkral® Balance® B 432/E BCA65 | 103 | 19 | Extrusion ABS 65% bio-circular attributed | 4 | Edgebands and furniture surfaces, automotive, sanitary, fridge
Sinkral® F 722 | 99 | 29 | Super Impact for Injection | 14 | Consumer Devices And Enclosures, Interior Car Parts, Industrial & Tool Cases, Hard Cases
Styrenics / Versalis Revive® ABS / Versalis Revive® ABS
Product name | Vicat Softening Temperature Vicat B 50 N - 50°C/h °C | Izod impact strength notched 23°C - 4 mm kJ/m2 | Type | Melt Flow Index 220°C - 10 kg g/10' | Main Applications
Versalis Revive® ABS L322 Black | 96 | 14 | ABS with 70% of MPS for Injection Molding. Black shade | 20 | Injection Molded items
Styrenics / SAN / Kostil®
Product name | Type | Melt Flow Index 220°C - 10 kg g/10' | Charpy impact strength notched 23°C kJ/m² | Vicat Softening Temperature Vicat B 50 N - 50°C/h °C | Main Applications
Kostil® B 366 Balance® BCA75 | 75% bio-circular attributed SAN for injection | 30 | 11 | 105 | Household and small appliances, cosmetics, medical and pharmaceutical items, lighting, furniture, anti-virus screens, catering, stationery and toys
Kostil® B 266 | Extrusion & Injection SAN | 20 | 12 | 105 | Multi-layer co-extruded sheets, Housewares, Water Tanks, Battery Cases
Kostil® B 366 Balance® BA75 | 75% bio-attributed SAN for injection | 30 | 11 | 105 | Household and small appliances, cosmetics, medical and pharmaceutical items, lighting, furniture, anti-virus screens, catering, stationery and toys
Kostil® B 366 | Injection SAN | 30 | 11 | 105 | Housewares, Water Tanks, Cosmetics, Stationery
Kostil® B 755 | Super high flow SAN | 70 | - | 104 | Styrenic modification, Polymer bases for MB, Polymer bases for CMPD, Thermoplastic compound
Styrenics / GPPS-HIPS / Edistir®
Product name | Melt Flow Index 200°C - 5 kg g/10' | Vicat Softening Temperature Vicat B 50 N - 50°C/h °C | Izod impact strength notched 23°C - 4 mm kJ/m2 | Type | Main Applications
Edistir® Ice R 930 XP | 2025-05-02 | 89 | 19 | ESCR HIPS | Foils / Plates, Edgebands, Food Packaging, Domestic appliances/Fridges
Edistir® Ice R 830 D | 3 | 88 | 10 | ESCR HIPS | Foils / Plates, Edgebands, Food Packaging, Domestic appliances/Fridges
Edistir® N 3380 | 2 | 101 | - | High Stiffness GPPS | Foils / Plates , Insulation XPS, Stationery, Trays, Foams expanded/direct gassing
Edistir® N 3560 | 2025-08-03 | 91 | - | High Stiffness GPPS | Polymer Bases For CMPD, Domestic appliances/Fridges, Household appliances and household items, Toys, Food Packaging
Edistir® R 850E | 4 | 91 | 10 | general purpouse HIPS | Foils / Plates, Food Packaging , Rigid thermoformed/injection molded / disposable packaging, Technical articles / Footwear / Textiles
Edistir® R 321P | 15 | 85 | 5 | glossy HIPS | Multi-layer co-extruded sheets, Polymer Bases For MB, Stationery, Disposable Razors
Edistir® Rc(l) 600 | 6 | 88 | 2025-05-05 | super glossy HIPS | Multi-layer co-extruded sheets, Household items, WC cisterns and covers, Appliances / Fridges
Edistir® N 3840 | 10 | 88 | - | General Purpouse GPPS | Multi-layer co-extruded sheets, Petri Dishes, Polymer Bases For CMPD, Thermoformed stiff/Injection molded / disposable packaging
Edistir® N 3910 | 27 | 83 | - | Easy Flow GPPS | Houseware, Polymer Bases For MB, Polymer Bases For CMPD, Footwear
Edistir® N 3782 | 2025-05-07 | 101 | - | Thermoresistant GPPS | Insulation XPS, Thermal Insulation
Edistir® N 3982 | 25 | 101 | - | Easy Flow Thermoresistant GPPS | Insulation XPS, Polymer Bases For MB, Thermal Insulation
Edistir® RK 421 Q | 17 | 86 | 5 | Compounded 800 °C Glow Wire HIPS @ 1.6 mm | Vacuum cleaners, Lighting, Electrical boxes and junctions
Edistir® R 540E | 4 | 92 | 8 | high mattness HIPS | Foils / Plates, multi-layer co-extruded sheets
Edistir® SR 550 | 11 | 82 | 9 | general purpouse HIPS | Household items, Toys, Technical articles / Footwear / Textiles
Edistir® Balance® N 3380 BA100 | 2 | 101 | - | High stiffness 100% bio-attributed GPPS | XPS, expanded and thermoformed food packaging, shower boxes, transparent fridge components
Edistir® Balance® R 850E BA90 | 4 | 91 | 10 | 90% bio-attributed HIPS | Food packaging, sheets, appliances
Edistir® RT 441M | 2025-05-07 | 89 | 8 | good stiffness - toughness balance HIPS | Vacuum cleaners, Electrical boxes and junctions, Components for the household appliance industry
Edistir® RK 451G | 5 | 90 | 6 | compounded UL 94 V0 HIPS @ 1.5 mm | Electrical devices also for hospital use, sheets and edge bands
Edistir® Balance® SR 550 BA90 | 11 | 82 | 9 | 90% bio-attributed HIPS | Housewares, toys, technical items
Styrenics / GPPS-HIPS / Impressio®
Product name | Melt Flow Index 200°C - 5 kg g/10' | Vicat Softening Temperature Vicat B 50 N - 50°C/h °C | Izod impact strength notched 23°C - 4 mm kJ/m2 | Type | Main Applications
Impressio® HIPS E05 | 4 | 91 | 10 | Support phase soluble in limonene | Impressio®, 3D printing (from granule and wire)
Styrenics / GPPS-HIPS / Versalis Revive®
Product name | Melt Flow Index 200°C - 5 kg g/10' | Vicat Softening Temperature Vicat B 50 N - 50°C/h °C | Izod impact strength notched 23°C - 4 mm kJ/m2 | Type | Main Applications
Versalis Revive® PS Land - Series Forever | 2025-05-04 | 89 | 6 | HIPS with 75% of rPS | Revive® PS, Foils / Plates, Expanded and compact food packaging, Food packaging
Versalis Revive® PS AIR H - Series Forever | 2025-05-06 | 100 | - | GPPS with 75% of rPS | Revive® PS, Insulation, Insulation XPS, Thermal Insulation
Versalis Revive® PS AIR F - Series Forever | 2025-05-04 | 93 | - | GPPS with 75% of rPS | Revive® PS, Expanded and compact food packaging, Food packaging, Thermal insulation, Expanded foam trays / Direct gassing
Styrenics / GPPS-HIPS / Versalis Revive® PS
Product name | Melt Flow Index 200°C - 5 kg g/10' | Vicat Softening Temperature Vicat B 50 N - 50°C/h °C | Izod impact strength notched 23°C - 4 mm kJ/m2 | Type | Main Applications
Versalis Revive® PS RT 33010 | 8 | 88 | 6 | HIPS with 30% rps content from domestic post-consumer waste | electrical boxes
Versalis Revive® PS AIR HEF(B) | 30 | 98 | - | GPPS with 60% rps content from domestic post-consumer waste or post-industrial waste | high thickness XPS panels
Versalis Revive® PS AIR HE(B) | 15 | 98 | - | GPPS with 60% rps content from domestic post-consumer waste or post-industrial waste | medium thickness XPS panels
Styrenics / PS-PE / Koblend®
Product name | Melt Flow Index 200°C - 5 kg g/10' | Izod impact strength notched 23°C - 4 mm kJ/m2 | Vicat Softening Temperature Vicat A 50 N - 50°C/h °C | Type | Main Applications
Koblend® P 477 E | 2025-05-05 | 25 | 99 | PS-PE blend | Multi-layer co-extruded sheets, Internal coatings of chillers, Containers, Food packaging
Styrenics / PS-PE / Koblend®
Product name | Melt Flow Index 200°C - 5 kg g/10' | Izod impact strength notched 23°C - 4 mm kJ/m2 | Vicat Softening Temperature Vicat A 50 N - 50°C/h °C | Type | Main Applications
Koblend® P 477 E | 2025-05-05 | 25 | 99 | PS-PE blend | Multi-layer co-extruded sheets, Internal coatings of chillers, Containers, Food packaging
Styrenics / PC-ABS / Koblend®
Product name | Melt Flow Index 260°C - 5 kg g/10' | Izod impact strength notched 23°C - 4 mm kJ/m2 | Type | Vicat Softening Temperature Vicat B 50 N - 120°C/h °C | Main Applications
Koblend® PCA 638 | 15 | 45 | PC-ABS Blend | 120 | Multi-layer co-extruded sheets, Electrical boxes and junctions, Mid / Floor consoles, Plastic coverings for motorhomes
Styrenics / EPS & EPS MC / Extir®
Product name | Type | Particle size Range mm | Blowing agent | Density Range normally used kg/m³ | Main Applications
Extir® CM PD Galileo IO M 5 AE | gray improved insulation FR EPS - sun resistant | 0.9 ÷ 1.6 | low/basso | 12 ÷ 25 | Insulation, Thermal insulation, Flooring, Roof covering
Extir® CM PD Galileo Europa 5 AE | black extra insulation FR EPS | 0.9 - 1.6 | low/basso | 2025-12-01 | Insulation, Thermal insulation, Flooring, Roof covering
Extir® AM 2000 AE | FR EPS | 0.4-0.75 | standard/standard | 18-30 | Insulation, Thermal insulation, Flooring, Roof covering
Extir® AM 3000 AE | FR EPS | 0.6-1.0 | standard/standard | 16-30 | Insulation, Thermal insulation, Flooring, Roof covering
Extir® AM 7000 AE | FR EPS | 1.4-2.2 | standard/standard | 2020-11-01 | Insulation, Thermal insulation, Other constructions
Extir® Leonardo LN 2000 | regular EPS | 0.4 ÷ 0.75 | standard/standard | 17 ÷ 30 | Industrial Packaging, Food Packaging, Trays, Fruit and vegetables cases, Ice cream tub
Extir® Leonardo LN 3000 | regular EPS | 0.7 ÷ 1.0 | standard/standard | 16 ÷ 30 | Industrial Packaging, Food Packaging, Trays, Fruit and vegetables cases, Ice cream tub
Extir® Verdi PD VM A 2000 AE | FR improved insulation | 0.4 - 0.75 | standard/standard | 18 - 30 | Insulation, Thermal insulation, Flooring, Roof covering
Extir® Leonardo LN 1500 | Regular EPS | 0.3 - 0.75 | Standard | 20 - 60 | Thin section and complex shaped moulded items, fast moulding
Extir® CM Galileo Europa 3 AE | black extra insulation FR EPS | 0.6-1.1 | low/basso | 17-30 | Insulation, Thermal insulation, Flooring, Roof covering
Extir® P 1212 | regular EPS | 0.3 - 0.4 | standard/standard | 20 - 60 | Industrial Packaging, Food Packaging, Trays
Extir® CM Galileo europa 5 GOLD AE | Black extra insulation FR EPS | 0.9 - 1.6 | Low | 2025-12-01 | ETICS
Extir® CM Galileo europa 5 GOLD | Black extra insulation non FR EPS | 0.9 - 1.7 | Low | 2025-12-01 | ETICS
Extir® Leonardo LN 5000 | regular EPS | 0.9 ÷ 1.6 | standard/standard | 10 ÷ 25 | Industrial Packaging, Food Packaging
Extir® AM 5000 AE | FR EPS | 0.9-1.6 | standard/standard | 2020-11-01 | Insulation, Thermal insulation
Extir® Verdi PD VM A 3000 AE | FR improved insulation EPS | 0.6 - 1.0 | standard/standard | 16 - 30 | Insulation, Thermal insulation, Flooring, Roof covering
Extir® Verdi PD VM A 5000 AE | FR improved insulation EPS | 0.9 - 1.6 | standard/standard | 2020-11-01 | Insulation, Thermal insulation
Styrenics / EPS & EPS MC / Versalis Revive®
Product name | Type | Particle size Range mm | Blowing agent | Density Range normally used kg/m³ | Main Applications
Versalis Revive® EPS EUROPA 3 AE | Black extra insulation FR EPS with 15% recycled content | 0,7 - 1,1 | Standard | 17 - 25 | Insulation
Versalis Revive® EPS EUROPA 5 AE | Black extra insulation FR EPS with 15% recycled content | 1,0 - 1,6 | Standard | 2025-12-01 | Insulation
Versalis Revive® EPS ES 5 AE | Black FR EPS with 80% recycled content | 1.0 - 1.6 | Extra low | 17 - 25 | Insulation
Versalis Revive® EPS ES 3 AE | Black FR EPS with 80% recycled content | 0.6 - 1.2 | Extra low | 17 - 30 | Insulation
Versalis Revive® EPS 3000 AE | White FR EPS with 15% recycled content | 0.7 - 1.1 | Standard | 15-30 | Insulation
Versalis Revive® EPS 3000 | White EPS for packaging with 35% recycled content | 0.7 - 1.1 | Standard | 15-30 | Packaging